## Sheet1
委托号：C250063 | [5 empty] | 报告编号：ZWTCS岩2501-013
检 测 报 告
浙江省工程物探勘察设计院有限公司
送样单位： |  |  |  |  | 送样日期：2025.1.8
工程名称：仙居白塔镇2023770775地块 |  |  |  |  | 试验日期：2025.1.9
样品名称：岩芯 |  |  |  |  | 报告日期：2025.1.10
检测依据：GB/T 50266-2013 主要仪器：TSY—600型压力试验机、游标卡尺、电子天平
野外编号 | 样品 编号 | 取样 深度 （m） | 试验 条件 | 试件尺寸 |  | 极限 压力 （kN） | 4 — πD2 | 抗压 强度 （MPa） | 4 — πD2 | 天然密度(g/cm3) | 样品描述
|  |  |  | 高径比 | 直径 （mm）
ZK3-1 | Y2500291 | 1.2-1.4 | 饱和 | 2:1 | 67.2 | 86.36 | 0.282 | 24.35352 | 0.282 | / | 紫灰色
2 | Y2500292 | 2.7-2.9 | 饱和 | 2:1 | 67.4 | 98.76 | 0.28 | 27.6528 | 0.28 | / | 紫灰色
3 | Y2500293 | 12.0-12.2 | 饱和 | 2:1 | 67.4 | 63.54 | 0.28 | 17.7912 | 0.28 | / | 紫灰色
4 | Y2500294 | 13.4-13.6 | 饱和 | 2:1 | 67.4 | 105.92 | 0.28 | 29.6576 |  | / | 紫灰色
ZK2-1 | Y2500295 | 2.6-2.8 | 天然 | 2:1 | 72.3 | 112.57 | 0.244 | 27.46708 |  | 2.61 | 紫灰色
2 | Y2500296 | 3.7-3.9 | 天然 | 2:1 | 72.1 | 142.39 | 0.245 | 34.88555 | 0.245 | 2.58 | 紫灰色
3 | Y2500297 | 4.5-4.7 | 天然 | 2:1 | 72.3 | 125.37 | 0.244 | 30.59028 | 0.244 | 2.58 | 紫灰色
4 | Y2500298 | 5.1-5.3 | 天然 | 2:1 | 72.2 | 131.72 | 0.244 | 32.13968 | 0.244 | 2.55 | 紫灰色
5 | Y2500299 | 6.3-6.5 | 天然 | 2:1 | 72.2 | 92.34 | 0.244 | 22.53096 | 0.244 | 2.56 | 紫灰色
6 | Y2500300 | 7.6-7.8 | 天然 | 2:1 | 72.2 | 126.85 | 0.244 | 30.9514 | 0.244 | 2.57 | 紫灰色
7 | Y2500301 | 8.3-8.5 | 天然 | 2:1 | 72.2 | 132.57 | 0.244 | 32.34708 | 0.244 | 2.59 | 紫灰色
8 | Y2500302 | 11.7-11.9 | 天然 | 2:1 | 72.2 | 140.69 | 0.244 | 34.32836 | 0.244 | 2.57 | 紫灰色
9 | Y2500303 | 12.5-12.7 | 天然 | 2:1 | 72.2 | 120.55 | 0.244 | 29.4142 | 0.244 | 2.54 | 紫灰色
ZK1-1 | Y2500304 | 0.8-1.0 | 天然 | 2:1 | 72 | 108.96 | 0.246 | 26.80416 | 0.246 | 2.52 | 紫灰色
2 | Y2500305 | 5.2-5.4 | 天然 | 2:1 | 72 | 86.57 | 0.246 | 21.29622 | 0.246 | 2.61 | 紫灰色
3 | Y2500306 | 7.5-7.6 | 天然 | 2:1 | 72.1 | 111.37 | 0.245 | 27.28565 | 0.245 | 2.57 | 紫灰色
4 | Y2500307 | 8.1-8.3 | 天然 | 2:1 | 72.1 | 96.54 | 0.245 | 23.6523 | 0.245 | 2.6 | 紫灰色
5 | Y2500308 | 9.3-9.4 | 天然 | 2:1 | 72.1 | 131.46 | 0.245 | 32.2077 | 0.245 | 2.59 | 紫灰色
ZK4-1 | Y2500309 | 0.8-1.0 | 饱和 | 2:1 | 71.8 | 87.38 | 0.247 | 21.58286 | 0.247 | / | 紫灰色
2 | Y2500310 | 1.0-1.2 | 饱和 | 2:1 | 71.8 | 72.92 | 0.247 | 18.01124 | 0.247 | / | 紫灰色
ZK4-3 | Y2500311 | 2.3-2.5 | 饱和 | 2:1 | 71.9 | 76.59 | 0.246 | 18.84114 | 0.246 | / | 紫灰色
4 | Y2500312 | 5.7-5.9 | 饱和 | 2:1 | 71.9 | 60.34 | 0.246 | 14.84364 | 0.246 | / | 紫灰色
5 | Y2500313 | 6.8-7.0 | 饱和 | 2:1 | 71.8 | 86.78 | 0.247 | 21.43466 | 0.247 | / | 紫灰色
6 | Y2500314 | 9.0-9.2 | 饱和 | 2:1 | 71.9 | 94.57 | 0.246 | 23.26422 |  | / | 紫灰色
7 | Y2500315 | 10.4-10.6 | 饱和 | 2:1 | 72 | 107.23 | 0.246 | 26.37858 |  | / | 紫灰色
8 | Y2500316 | 12.5-12.7 | 饱和 | 2:1 | 72 | 81.37 | 0.246 | 20.01702 | 0.246 | / | 紫灰色
ZK5-1 | Y2500317 | 5.8-6.0 | 饱和 | 2:1 | 72.4 | 117.5 | 0.243 | 28.5525 | 0.243 | / | 紫灰色
2 | Y2500318 | 6.0-6.2 | 饱和 | 2:1 | 72.4 | 70.29 | 0.243 | 17.08047 | 0.243 | / | 紫灰色
3 | Y2500319 | 7.0-7.2 | 饱和 | 2:1 | 72.4 | 86.51 | 0.243 | 21.02193 | 0.243 | / | 紫灰色
4 | Y2500320 | 8.6-8.8 | 饱和 | 2:1 | 72.4 | 80.92 | 0.243 | 19.66356 | 0.243 | / | 紫灰色
5 | Y2500321 | 9.0-9.2 | 饱和 | 2:1 | 72.4 | 95.39 | 0.243 | 23.17977 | 0.243 | / | 紫灰色
6 | Y2500322 | 9.7-9.9 | 饱和 | 2:1 | 72.4 | 71.9 | 0.243 | 17.4717 | 0.243 | / | 紫灰色
ZK6-1 | Y2500323 | 0.8-1.0 | 天然 | 2:1 | 72 | 125.74 | 0.246 | 30.93204 | 0.246 | 2.54 | 紫灰色
2 | Y2500324 | 2.8-3.0 | 天然 | 2:1 | 72 | 72.96 | 0.246 | 17.94816 | 0.246 | 2.58 | 紫灰色
3 | Y2500325 | 5.2-5.4 | 天然 | 2:1 | 72 | 136.27 | 0.246 | 33.52242 | 0.246 | 2.57 | 紫灰色
4 | Y2500326 | 7.0-7.2 | 天然 | 2:1 | 72.1 | 103.17 | 0.245 | 25.27665 | 0.245 | 2.58 | 紫灰色
以下空白
备注 | 1、报告无“检验检测专用章”无效； 2、报告涂改及无检测（试验、分析）、审核、批准人签字无效； 3、报告未经本公司书面批准或完整复制未重新加盖“检验检测专用章”无效； 4、本报告仅对来样负责。 地址：杭州市瓶窑镇大桥北路236号 电话：0571—88553435 88553436 邮编：311115
批准： |  |  |  | 审核： |  |  |  | 试验：
批准人职务：授权签字人
共2页 第2页