## Sheet2
普外手术器械参数
序号 | 器械名称 | 规格 | 数量 | 预算单价 （元0 | 产品参数 | 材质
1 | 气腹针 | 2.4*150 | 2 | 1800 | 1.尺寸：D（直径）Ф2.4±0.2mm 2.鞘管头部经热处理，硬度≥210HV0.2 3.粗糙度：头部Ra≤0.4um 4.L(工作长度)100~150mm 5.鞘管头部角度为30°，允差±10° | M号钢
2 | 弯钳 | 5*380 | 2 | 3200 | 1.硬度：头部≥300HV0.2 2.粗糙度：头部Ra≤0.8um 3.尺寸：D(直径)Φ5mm±0.2mm 4.L(工作长度)380mm±3mm 5.夹持力：≥15N。 | 头部：05Cr17Ni4Cu4Nb，杆部：M号钢
3 | 无损伤钳 | 5*380 | 2 | 3200 | 1.硬度：头部300HV0.2~600HV0.2 2.粗糙度：头部Ra≤0.8um 3.尺寸：D(直径)Φ5mm±0.2 4.L(工作长度)380mm±3mm | 头部：05Cr17Ni4Cu4Nb，杆部：M号钢
4 | 肠钳 | 5*380 | 2 | 3200 | 1.硬度：头部300HV0.2~600HV0.2 2.粗糙度：头部Ra≤0.8um 3.尺寸：D(直径)Φ5mm±0.2 4.L(工作长度)380mm±3mm 5.夹持力：≥15N | 头部：05Cr17Ni4Cu4Nb，杆部：M号钢
5 | 电凝吸引器 | 5*330 | 1 | 2800 | 1.粗糙度：头部Ra≤0.8um 2.尺寸：D(直径)Φ5mm±0.2 3.L(工作长度)330mm±3mm | M号钢
6 | 腔镜精密持针器 | 5*330 | 1 | 2800 | 1.钳头硬度：300HV0.2～600HV0.2 2.粗糙度：头部Ra≤0.8um 3.尺寸：D(直径)Φ5mm±0.2 4.L(工作长度)330mm±3mm 5.夹持力：≥15N。 | 头部：05Cr17Ni4Cu4Nb，杆部：M号钢